## Sheet1
Sample | Interlayer | % Sn | Tc | Double Transition | ∆Tc | Hc2(0) | Interlayer Annealing | S.C. Annealing | Magnetization Second Peak
R86-5 | Ta | Stoichiometric | 14.66 | ☑ | 0.27 | 18.75 | ☑ |  | ☑
R94-4 | Ta | Stoichiometric | 15.23 | ☑ | 0.3 | 21.49 | ☑
R168-5 | Ta | 27%Sn | 15.83 | ☑ | 0.23 | 16.04
R169-5 | Nb | 27%Sn | 16.41 |  | 0.28 | 15.23
R173-5 | Nb | 27%Sn | 15.76 |  | 0.43 | 18.84
R183-5 | - | Stoichiometric | 16.02 |  | 0.36 | 16.14
R192-5 | Ta | Stoichiometric | 15.93 | ☑ | 0.28 | 15.25 |  | ☑